## Sheet
AT(mm2) | L(mm) | d(mm) | a/d | EC(GPa) | TF | ρf | EF(GPa) | TFt | ρf t | Eft(GPa) | S(mm) | VS(kN) | Reference
50000 | 3200 | 215.5 | 1.5 | 30 | CFRP | 0.33 | 146.2 | non | 0 | 0 | 0 | 85.1 | 4
37500 | 3200 | 215.5 | 1.5 | 30 | CFRP | 0.44 | 146.2 | non | 0 | 0 | 0 | 45.3
37500 | 3200 | 213.5 | 1.5 | 30 | CFRP | 0.79 | 147.9 | non | 0 | 0 | 0 | 79.8
50000 | 3200 | 215.5 | 2 | 30 | CFRP | 0.33 | 146.2 | non | 0 | 0 | 0 | 48.9
37500 | 3200 | 215.5 | 2 | 30 | CFRP | 0.44 | 146.2 | non | 0 | 0 | 0 | 44.3
37500 | 3200 | 213.5 | 2 | 30 | CFRP | 0.79 | 147.9 | non | 0 | 0 | 0 | 56.9
50000 | 3200 | 215.5 | 2.5 | 30 | CFRP | 0.33 | 146.2 | non | 0 | 0 | 0 | 34.4
37500 | 3200 | 215.5 | 2.5 | 30 | CFRP | 0.44 | 146.2 | non | 0 | 0 | 0 | 26.9
37500 | 3200 | 213.5 | 2.5 | 30 | CFRP | 0.79 | 147.9 | non | 0 | 0 | 0 | 26.5
50000 | 3200 | 215.5 | 3.5 | 30 | CFRP | 0.33 | 146.2 | non | 0 | 0 | 0 | 24.8
37500 | 3200 | 215.5 | 3.5 | 30 | CFRP | 0.44 | 146.2 | non | 0 | 0 | 0 | 22.6
37500 | 3200 | 213.5 | 3.5 | 30 | CFRP | 0.79 | 147.9 | non | 0 | 0 | 0 | 31.1
50000 | 3200 | 215.5 | 4.5 | 30 | CFRP | 0.33 | 146.2 | non | 0 | 0 | 0 | 25.5
37500 | 3200 | 215.5 | 4.5 | 30 | CFRP | 0.44 | 146.2 | non | 0 | 0 | 0 | 25.4
37500 | 3200 | 213.5 | 4.5 | 30 | CFRP | 0.79 | 147.9 | non | 0 | 0 | 0 | 27.1
36000 | 1550 | 265 | 2 | 24.5 | GFRP | 1.13 | 56 | non | 0 | 0 | 0 | 54.9
70200 | 7000 | 470 | 3.19 | 33.23401872 | CFRP | 1.25 | 137 | CF | 0.36 | 41 | 75 | 304.5 | 17
70200 | 7000 | 470 | 3.19 | 33.23401872 | CFRP | 1.25 | 137 | GF | 1.07 | 137 | 75 | 305
33000 | 2000 | 170 | 4.12 | 21.01903899 | GFRP | 0.62 | 46 | GF | 0.29 | 46 | 100 | 20.5
33000 | 2000 | 170 | 4.12 | 23.68725396 | GFRP | 1.54 | 115 | GF | 0.29 | 115 | 100 | 39.8
45000 | 3000 | 250 | 3 | 25.95659839 | CFRP | 0.52 | 94 | CF | 0.12 | 94 | 125 | 59
45000 | 1800 | 250 | 3 | 27.52611487 | CFRP | 1.51 | 105 | CF | 0.42 | 39 | 125 | 73.8
45000 | 1500 | 250 | 3 | 27.40547391 | GFRP | 1.61 | 29 | GF | 0.18 | 31 | 125 | 61.9
45000 | 1500 | 250 | 3 | 27.40547391 | GFRP | 1.62 | 29 | GF | 0.35 | 31 | 125 | 100.8
47250 | 2500 | 265 | 1.89 | 26.16849251 | GFRP | 0.67 | 54 | GF | 0.56 | 142 | 230 | 116
47250 | 2500 | 265 | 1.89 | 31.458417 | GFRP | 1.43 | 54 | GF | 0.83 | 142 | 230 | 127.8
133500 | 2660 | 404 | 3.02 | 25.35387544 | GFRP | 3.25 | 44 | GF | 0.11 | 31 | 300 | 220
147300 | 4500 | 441 | 3.71 | 32.66415467 | GFRP | 3.98 | 63 | GF | 0.54 | 52 | 220 | 362
30000 | 2000 | 170 | 4.12 | 21.01903899 | CFRP | 0.62 | 46 | CF | 0.28 | 46 | 85 | 20.5
30000 | 2000 | 170 | 4.12 | 23.68725396 | GFRP | 1.54 | 115 | GF | 0.28 | 115 | 85 | 39.8
72000 | 2100 | 310 | 1 | 25.7429602 | CFRP | 0.97 | 175 | CF | 0.17 | 175 | 150 | 197.7
72000 | 2100 | 310 | 1.34 | 25.7429602 | CFRP | 0.97 | 175 | CF | 0.22 | 175 | 150 | 197.7
72000 | 1800 | 310 | 2.4 | 27.80557498 | GFRP | 1.28 | 36 | GF | 0.21 | 42 | 155 | 57.8
72000 | 1800 | 310 | 3.2 | 27.80557498 | GFRP | 1.37 | 43 | GF | 0.4 | 42 | 155 | 109
37200 | 1800 | 260 | 2 | 20.807787 | GFRP | 1.09 | 32 | GF | 0.43 | 32 | 130 | 77
37200 | 1800 | 260 | 2 | 36.16252204 | GFRP | 2.2 | 32 | GF | 0.92 | 32 | 130 | 175.5
40500 | 2300 | 220 | 3.5 | 33.23401872 | GFRP | 1.22 | 45 | GF | 0.18 | 27 | 110 | 36.9
40500 | 2300 | 220 | 3.51 | 33.23401872 | GFRP | 1.3 | 60 | GF | 0.48 | 27 | 110 | 66.9
70400 | 2100 | 302 | 1.94 | 25.57076456 | CFRP | 1 | 179 | CF | 0.17 | 159 | 150 | 150
45000 | 3000 | 250 | 3 | 24.64700793 | CFRP | 0.55 | 94 | non | 0 | 0 | 0 | 38.3 | 19
45000 | 3000 | 250 | 3 | 27.04032174 | CFRP | 1.1 | 94 | non | 0 | 0 | 0 | 43.8
45000 | 3000 | 250 | 3 | 25.95659839 | CFRP | 1.39 | 94 | non | 0 | 0 | 0 | 48.3
45000 | 1800 | 250 | 3 | 27.52611487 | CFRP | 1.51 | 105 | non | 0 | 0 | 0 | 45.7
45000 | 1800 | 250 | 3 | 27.52611487 | CFRP | 3.03 | 105 | non | 0 | 0 | 0 | 46.7
45000 | 1800 | 250 | 3 | 27.52611487 | CFRP | 2.27 | 105 | non | 0 | 0 | 0 | 41.2
45000 | 1250 | 250 | 2.5 | 27.40547391 | CFRP | 1.04 | 100 | non | 0 | 0 | 0 | 38.4
45000 | 3000 | 250 | 3 | 27.76582432 | CFRP | 2.2 | 94 | non | 0 | 0 | 0 | 59.1
37500 | 2300 | 210 | 3.65 | 29.0108428 | GFRP | 1.36 | 45 | non | 0 | 0 | 0 | 27.3
37500 | 2300 | 210 | 3.65 | 26.95850515 | GFRP | 1.36 | 45 | non | 0 | 0 | 0 | 22.8
60000 | 1200 | 150 | 4 | 22.39292299 | GFRP | 1.34 | 29 | non | 0 | 0 | 0 | 33.7 | 20
60000 | 1200 | 150 | 4 | 24.78108149 | GFRP | 1.79 | 29 | non | 0 | 0 | 0 | 37
60000 | 1500 | 250 | 3 | 27.96401259 | GFRP | 1.61 | 29 | GF | 0.35 | 31 | 100 | 84.1
60000 | 1500 | 250 | 3 | 27.16258456 | GFRP | 1.61 | 29 | GF | 0.35 | 31 | 100 | 100.8
60000 | 1500 | 250 | 3 | 27.88490631 | GFRP | 1.61 | 29 | GF | 0.18 | 31 | 200 | 61.9
165000 | 2500 | 500 | 2.5 | 25.52753415 | CFRP | 1.04 | 100 | non | 0 | 0 | 0 | 142.8 | 21
45000 | 1800 | 250 | 2.5 | 27.40547391 | CFRP | 1.04 | 100 | GF | 0.43 | 30 | 120 | 109.2
45000 | 1800 | 250 | 2.5 | 27.40547391 | CFRP | 1.04 | 100 | GF | 0.86 | 30 | 60 | 140.2
165000 | 2500 | 500 | 2.5 | 25.52753415 | CFRP | 1.04 | 100 | GF | 0.43 | 30 | 240 | 372.8
360000 | 3750 | 750 | 2.5 | 25.52753415 | CFRP | 1.04 | 100 | GF | 0.43 | 30 | 360 | 599.3
45000 | 1000 | 265 | 1.89 | 31.458417 | GFRP | 1.43 | 54 | non | 0 | 0 | 0 | 45 | 22
45000 | 1000 | 265 | 1.89 | 26.16849251 | GFRP | 0.67 | 54 | non | 0 | 0 | 0 | 45
45000 | 2500 | 265 | 1.89 | 31.458417 | GFRP | 1.43 | 54 | GF | 0.83 | 142 | 102 | 127.8
45000 | 2500 | 265 | 1.89 | 31.458417 | GFRP | 1.43 | 54 | GF | 0.56 | 142 | 152 | 116
45000 | 2500 | 265 | 1.89 | 26.16849251 | GFRP | 0.67 | 54 | GF | 0.83 | 142 | 102 | 124.2
45000 | 2500 | 265 | 1.89 | 26.16849251 | GFRP | 0.67 | 54 | GF | 0.56 | 142 | 152 | 124.3
60000 | 1600 | 260 | 2.69 | 27.68615177 | CFRP | 1.36 | 130 | non | 0 | 0 | 0 | 62.9 | 23
150000 | 3000 | 104 | 12.5 | 38.1829805 | GFRP | 0.49 | 41 | non | 0 | 0 | 0 | 42.1 | 24
200000 | 3000 | 154 | 8.44 | 38.1829805 | GFRP | 0.76 | 41 | non | 0 | 0 | 0 | 85.2
58740 | 2400 | 279 | 3 | 24.1 | GFRP | 2.3 | 40 | GF | 0.52 | 40 | 152 | 81.8
58740 | 2400 | 279 | 3 | 24.1 | GFRP | 2.3 | 40 | GF | 0.39 | 40 | 203 | 71.2
58740 | 2400 | 279 | 3 | 25.2 | GFRP | 2.3 | 40 | GF | 0.52 | 40 | 152 | 81
58740 | 2400 | 287 | 3 | 25.2 | GFRP | 1.16 | 40 | GF | 0.39 | 40 | 203 | 52.9
58740 | 2400 | 279 | 3 | 24.1 | GFRP | 2.3 | 40 | non | 0 | 0 | 0 | 106.8
58740 | 2400 | 287 | 3 | 24.1 | GFRP | 0.77 | 40 | non | 0 | 0 | 0 | 72.1
58740 | 2400 | 287 | 3 | 24.1 | GFRP | 1.34 | 40 | non | 0 | 0 | 0 | 80.1
49662 | 1546 | 279 | 2.68 | 23.07 | CFRP | 2.3 | 40 | non | 0 | 0 | 0 | 53.4
51086 | 1548 | 287 | 2.61 | 23.07 | CFRP | 0.77 | 40 | non | 0 | 0 | 0 | 36.1
51086 | 1548 | 287 | 2.61 | 23.07 | CFRP | 1.34 | 40 | non | 0 | 0 | 0 | 40.1
57950 | 2130 | 158 | 4.49 | 25.13511488 | GFRP | 0.73 | 40 | non | 0 | 0 | 0 | 28 | 25
57950 | 2739 | 158 | 5.78 | 25.78582944 | GFRP | 0.73 | 40 | non | 0 | 0 | 0 | 29.9
57950 | 2739 | 158 | 5.78 | 24.42191639 | GFRP | 0.73 | 40 | non | 0 | 0 | 0 | 30.8
51525 | 1850 | 225 | 4.06 | 28.32 | CFRP | 1.1 | 40.34 | non | 0 | 0 | 0 | 38.1
51525 | 1850 | 225 | 4.06 | 28.32 | CFRP | 1.65 | 40.34 | non | 0 | 0 | 0 | 44.4
62775 | 1850 | 225 | 4.06 | 28.32 | CFRP | 1.81 | 40.34 | non | 0 | 0 | 0 | 45.3
57150 | 1850 | 225 | 4.06 | 28.32 | CFRP | 2 | 40.34 | non | 0 | 0 | 0 | 45.1
51525 | 1850 | 225 | 4.06 | 28.32 | CFRP | 2.21 | 40.34 | non | 0 | 0 | 0 | 42.2
58740 | 1500 | 279 | 2.69 | 23.07312289 | GFRP | 2.3 | 40 | non | 0 | 0 | 0 | 54 | 26
58740 | 1500 | 287 | 2.61 | 23.07312289 | GFRP | 0.77 | 40 | non | 0 | 0 | 0 | 36.7
58740 | 1500 | 287 | 2.61 | 23.07312289 | GFRP | 1.34 | 40 | non | 0 | 0 | 0 | 40.7
185542 | 3962 | 360 | 3.4 | 34.5 | GFRP | 0.96 | 40.54 | non | 0 | 0 | 0 | 108.09
185542 | 3962 | 360 | 3.4 | 34.5 | GFRP | 0.96 | 37.58 | non | 0 | 0 | 0 | 94.74
195139 | 3962 | 360 | 3.4 | 34.5 | GFRP | 1.92 | 40.54 | non | 0 | 0 | 0 | 137
195139 | 3962 | 360 | 3.4 | 34.5 | GFRP | 1.92 | 37.58 | non | 0 | 0 | 0 | 152.6
164520 | 2498 | 360 | 3.4 | 29.62 | CFRP | 0.96 | 40.54 | non | 0 | 0 | 0 | 108.09
164520 | 2498 | 360 | 3.4 | 29.67 | CFRP | 0.96 | 37.58 | non | 0 | 0 | 0 | 94.74
164520 | 2498 | 360 | 3.4 | 29.85 | CFRP | 0.96 | 47.09 | non | 0 | 0 | 0 | 114.76
185542 | 3962 | 360 | 3.4 | 34.5 | GFRP | 0.96 | 40.5 | non | 0 | 0 | 0 | 108.1
185542 | 3962 | 360 | 3.4 | 34.5 | GFRP | 0.96 | 37.6 | non | 0 | 0 | 0 | 94.7
195139 | 3962 | 360 | 3.4 | 34.5 | GFRP | 1.92 | 40.5 | non | 0 | 0 | 0 | 137
195139 | 3962 | 360 | 3.4 | 34.5 | GFRP | 1.92 | 37.6 | non | 0 | 0 | 0 | 152.9
61915 | 1676 | 192 | 4.1 | 28.97274581 | GFRP | 0.27 | 41 | non | 0 | 0 | 0 | 26.3 | 27
65494 | 2134 | 225 | 4.06 | 28.31725622 | GFRP | 1.1 | 40 | non | 0 | 0 | 0 | 38.1
50908 | 2134 | 225 | 4.06 | 28.31725622 | GFRP | 1.42 | 40 | non | 0 | 0 | 0 | 31.7
65494 | 2134 | 225 | 4.06 | 28.31725622 | GFRP | 1.66 | 40 | non | 0 | 0 | 0 | 44.4
77841 | 2134 | 225 | 4.06 | 28.31725622 | GFRP | 1.81 | 40 | non | 0 | 0 | 0 | 45.3
64516 | 2134 | 225 | 4.06 | 28.31725622 | GFRP | 2.05 | 40 | non | 0 | 0 | 0 | 45.1
52441 | 2134 | 225 | 4.06 | 28.31725622 | GFRP | 2.27 | 40 | non | 0 | 0 | 0 | 42.2
28435 | 3050 | 190 | 7.96 | 29.72541001 | GFRP | 1.1 | 40 | non | 0 | 0 | 0 | 13.9
28435 | 3050 | 190 | 7.96 | 40.51280045 | GFRP | 1.65 | 40 | non | 0 | 0 | 0 | 16.9
185542 | 2438 | 360 | 3.39 | 29.61372992 | GFRP | 0.96 | 41 | non | 0 | 0 | 0 | 108.1 | 28
185542 | 2438 | 360 | 3.39 | 29.68822999 | GFRP | 0.96 | 38 | non | 0 | 0 | 0 | 94.8
195139 | 2438 | 360 | 3.39 | 31.0698085 | GFRP | 1.92 | 41 | non | 0 | 0 | 0 | 137.1
195139 | 2438 | 360 | 3.39 | 30.56807158 | GFRP | 1.92 | 38 | non | 0 | 0 | 0 | 152.6
58058 | 1978 | 225 | 4.06 | 41.93285108 | GFRP | 1.25 | 40 | non | 0 | 0 | 0 | 38 | 29
43472 | 1978 | 225 | 4.06 | 41.93285108 | GFRP | 1.66 | 40 | non | 0 | 0 | 0 | 32.5
47190 | 1978 | 224 | 4.08 | 41.93285108 | GFRP | 2.1 | 40 | non | 0 | 0 | 0 | 35.8
58058 | 1978 | 224 | 4.08 | 41.93285108 | GFRP | 2.56 | 40 | non | 0 | 0 | 0 | 46.4
60800 | 2500 | 346 | 3.32 | 30.89155224 | GFRP | 1.08 | 42 | non | 0 | 0 | 0 | 44.1
60800 | 2500 | 325 | 3.54 | 27.44574648 | GFRP | 1.54 | 42 | non | 0 | 0 | 0 | 46.8
60800 | 2500 | 346 | 2.75 | 28.70465119 | GFRP | 0.72 | 42 | non | 0 | 0 | 0 | 59.1
49400 | 2500 | 310 | 3.71 | 30.89155224 | CFRP | 1.06 | 120 | non | 0 | 0 | 0 | 50.2 | 30
49400 | 2500 | 310 | 3.06 | 28.70465119 | CFRP | 0.7 | 120 | non | 0 | 0 | 0 | 47.5
49400 | 2500 | 310 | 3.71 | 27.44574648 | CFRP | 1.59 | 120 | non | 0 | 0 | 0 | 57.1
21844 | 1970 | 143 | 6.36 | 36.49694508 | CFRP | 0.33 | 139 | non | 0 | 0 | 0 | 14 | 31
27348 | 1970 | 141 | 6.45 | 36.94809873 | CFRP | 0.58 | 139 | non | 0 | 0 | 0 | 20
15308 | 1970 | 143 | 6.36 | 42.40431582 | CFRP | 0.47 | 139 | non | 0 | 0 | 0 | 9.8
20812 | 1970 | 141 | 6.45 | 42.40431582 | CFRP | 0.76 | 139 | non | 0 | 0 | 0 | 15.4
50000 | 2000 | 225 | 2.67 | 29.91061684 | CFRP | 0.22 | 145 | non | 0 | 0 | 0 | 36.1 | 32
50000 | 2000 | 225 | 2.67 | 29.91061684 | CFRP | 0.45 | 145 | non | 0 | 0 | 0 | 47
50000 | 2000 | 225 | 2.67 | 29.91061684 | CFRP | 0.56 | 145 | non | 0 | 0 | 0 | 47.2
50000 | 2000 | 225 | 2.67 | 29.91061684 | CFRP | 0.78 | 145 | non | 0 | 0 | 0 | 42.7
50000 | 2000 | 225 | 1.82 | 29.91061684 | CFRP | 0.45 | 145 | non | 0 | 0 | 0 | 96.2
50000 | 2000 | 225 | 3.56 | 29.91061684 | CFRP | 0.45 | 145 | non | 0 | 0 | 0 | 47
50000 | 2000 | 225 | 4.5 | 29.91061684 | CFRP | 0.45 | 145 | non | 0 | 0 | 0 | 38.5
42000 | 1100 | 83 | 3.61 | 36.70817348 | GFRP | 0.61 | 42 | non | 0 | 0 | 0 | 20 | 33
42000 | 1500 | 82 | 6.1 | 36.70817348 | GFRP | 1.1 | 42 | non | 0 | 0 | 0 | 25.6
42000 | 1500 | 80 | 6.25 | 36.70817348 | GFRP | 1.77 | 40 | non | 0 | 0 | 0 | 32.1
42000 | 1500 | 78 | 6.41 | 36.70817348 | GFRP | 2.61 | 40 | non | 0 | 0 | 0 | 40.6
42000 | 1100 | 83 | 3.61 | 40.43092876 | GFRP | 0.61 | 42 | non | 0 | 0 | 0 | 25
42000 | 1500 | 82 | 6.1 | 40.43092876 | GFRP | 1.1 | 42 | non | 0 | 0 | 0 | 22.1
42000 | 1500 | 80 | 6.25 | 40.43092876 | GFRP | 1.77 | 40 | non | 0 | 0 | 0 | 32.1
42000 | 1500 | 78 | 6.41 | 40.43092876 | GFRP | 2.61 | 40 | non | 0 | 0 | 0 | 36.6
42000 | 1500 | 83 | 3.61 | 45.32515858 | GFRP | 0.61 | 42 | non | 0 | 0 | 0 | 36
42000 | 1500 | 82 | 6.1 | 45.32515858 | GFRP | 1.1 | 42 | non | 0 | 0 | 0 | 55.6
42000 | 1500 | 80 | 6.25 | 45.32515858 | GFRP | 1.77 | 40 | non | 0 | 0 | 0 | 32.1
42000 | 1500 | 78 | 6.41 | 45.32515858 | GFRP | 2.61 | 40 | non | 0 | 0 | 0 | 38.6
200000 | 2500 | 165 | 6.06 | 29.72541001 | CFRP | 0.39 | 114 | non | 0 | 0 | 0 | 145 | 34
200000 | 2500 | 165 | 6.06 | 29.72541001 | CFRP | 0.77 | 114 | non | 0 | 0 | 0 | 172
200000 | 2500 | 161 | 6.21 | 29.72541001 | CFRP | 1.19 | 114 | non | 0 | 0 | 0 | 195
200000 | 2500 | 162 | 6.17 | 29.72541001 | CFRP | 0.86 | 40 | non | 0 | 0 | 0 | 118
200000 | 2500 | 159 | 6.29 | 29.72541001 | CFRP | 1.7 | 40 | non | 0 | 0 | 0 | 147
200000 | 2500 | 162 | 6.17 | 29.72541001 | CFRP | 1.71 | 40 | non | 0 | 0 | 0 | 168
200000 | 2500 | 159 | 6.29 | 29.72541001 | CFRP | 2.43 | 40 | non | 0 | 0 | 0 | 168
200000 | 2500 | 154 | 6.49 | 29.72541001 | CFRP | 2.7 | 40 | non | 0 | 0 | 0 | 173
81500 | 2072 | 326 | 3.1 | 31.03 | CFRP | 1.71 | 42 | non | 0 | 0 | 0 | 77.5
81500 | 2072 | 326 | 3.1 | 37.31 | CFRP | 2.2 | 42 | non | 0 | 0 | 0 | 115.5
81500 | 2072 | 326 | 3.1 | 33.23 | CFRP | 0.87 | 39 | non | 0 | 0 | 0 | 70.5
81500 | 2072 | 326 | 3.1 | 31.03 | CFRP | 1.71 | 42 | non | 0 | 0 | 0 | 77.5
100000 | 3250 | 326 | 3.07 | 33.23401872 | CFRP | 0.87 | 128 | non | 0 | 0 | 0 | 80.5 | 35
100000 | 3250 | 326 | 3.07 | 33.23401872 | GFRP | 0.87 | 39 | non | 0 | 0 | 0 | 73.5
100000 | 3250 | 326 | 3.07 | 31.38811877 | CFRP | 1.24 | 134 | non | 0 | 0 | 0 | 107
100000 | 3250 | 326 | 3.07 | 31.38811877 | GFRP | 1.22 | 42 | non | 0 | 0 | 0 | 63
100000 | 3250 | 326 | 3.07 | 31.03423916 | CFRP | 1.71 | 134 | non | 0 | 0 | 0 | 127.5
100000 | 3250 | 326 | 3.07 | 31.03423916 | GFRP | 1.7 | 42 | non | 0 | 0 | 0 | 80.5
100000 | 3250 | 326 | 3.07 | 37.30509349 | CFRP | 1.7 | 135 | non | 0 | 0 | 0 | 133
100000 | 3250 | 326 | 3.07 | 37.30509349 | GFRP | 1.7 | 42 | non | 0 | 0 | 0 | 90
100000 | 3250 | 326 | 3.07 | 37.30509349 | CFRP | 2.19 | 135 | non | 0 | 0 | 0 | 177
100000 | 3250 | 326 | 3.07 | 37.30509349 | GFRP | 2.19 | 42 | non | 0 | 0 | 0 | 118.5
37500 | 2300 | 224 | 3.35 | 30.81996106 | GFRP | 1.28 | 45 | non | 0 | 0 | 0 | 27.9 | 36
37500 | 1800 | 224 | 2.23 | 30.81996106 | GFRP | 1.28 | 45 | non | 0 | 0 | 0 | 45.3
37500 | 1000 | 224 | 1.12 | 30.81996106 | GFRP | 1.28 | 45 | non | 0 | 0 | 0 | 81.2
42000 | 900 | 75 | 6 | 32.56255518 | GFRP | 0.68 | 42 | non | 0 | 0 | 0 | 24.6 | 37
42000 | 1400 | 73 | 6.16 | 32.56255518 | GFRP | 0.93 | 42 | non | 0 | 0 | 0 | 27.1
42000 | 900 | 73 | 6.16 | 32.56255518 | GFRP | 1.16 | 42 | non | 0 | 0 | 0 | 29.4
42000 | 900 | 75 | 6 | 40.97365007 | GFRP | 0.68 | 42 | non | 0 | 0 | 0 | 27.3
42000 | 1400 | 73 | 6.16 | 40.97365007 | GFRP | 0.93 | 42 | non | 0 | 0 | 0 | 26
42000 | 900 | 73 | 6.16 | 40.97365007 | GFRP | 1.16 | 42 | non | 0 | 0 | 0 | 31.2
42000 | 900 | 75 | 6 | 45.08081632 | GFRP | 0.68 | 42 | non | 0 | 0 | 0 | 23.5
42000 | 1400 | 73 | 6.16 | 45.08081632 | GFRP | 0.93 | 42 | non | 0 | 0 | 0 | 25.2
42000 | 900 | 73 | 6.16 | 45.08081632 | GFRP | 1.16 | 42 | non | 0 | 0 | 0 | 34.3
163500 | 3960 | 441 | 3.02 | 32.66415467 | GFRP | 3.65 | 63 | GF | 0.25 | 31 | 300 | 252
163500 | 2660 | 441 | 3.02 | 32.66415467 | GFRP | 3.65 | 63 | GF | 0.54 | 31 | 140 | 362
163500 | 3960 | 441 | 3.02 | 30.92728569 | GFRP | 3.65 | 63 | GF | 0.38 | 31 | 200 | 240
150000 | 3900 | 412 | 3.16 | 30.92728569 | GFRP | 3.25 | 44 | GF | 0.3 | 49 | 140 | 301
150000 | 3900 | 412 | 3.16 | 32.15294699 | GFRP | 3.25 | 44 | GF | 0.14 | 49 | 300 | 220
150000 | 3900 | 412 | 3.16 | 32.15294699 | GFRP | 3.25 | 44 | GF | 0.24 | 49 | 180 | 266
150000 | 4500 | 404 | 3.71 | 25.35387544 | GFRP | 3.98 | 63 | GF | 0.11 | 52 | 300 | 250
2250 | 1100 | 900 | 2.5 | 31 | GFRP | 0.76 | 50 | GF | 0.38 | 50 | 300 | 96.2
2250 | 1100 | 900 | 2.5 | 31 | GFRP | 0.76 | 50 | GF | 0.76 | 50 | 200 | 110.8
2250 | 1100 | 900 | 2.5 | 31 | GFRP | 0.76 | 50 | GF | 1.14 | 50 | 150 | 122.4
2250 | 1100 | 900 | 2.5 | 31 | GFRP | 0.76 | 50 | CF | 0.38 | 125 | 300 | 116.5
2250 | 1100 | 900 | 2.5 | 31 | GFRP | 0.76 | 50 | CF | 0.76 | 125 | 200 | 138.1
2250 | 1100 | 900 | 2.5 | 31 | GFRP | 0.76 | 50 | CF | 1.14 | 125 | 150 | 153
2250 | 1100 | 900 | 2.5 | 31 | CFRP | 0.76 | 125 | GF | 0.38 | 50 | 300 | 115.3
2250 | 1100 | 900 | 2.5 | 31 | CFRP | 0.76 | 125 | GF | 0.76 | 50 | 200 | 132.6
2250 | 1100 | 900 | 2.5 | 31 | CFRP | 0.76 | 125 | GF | 1.14 | 50 | 150 | 144.8
2250 | 1100 | 900 | 2.5 | 31 | CFRP | 0.76 | 125 | CF | 0.38 | 125 | 300 | 137.4
2250 | 1100 | 900 | 2.5 | 31 | CFRP | 0.76 | 125 | CF | 0.76 | 125 | 200 | 154.2
2250 | 1100 | 900 | 2.5 | 31 | CFRP | 0.76 | 125 | CF | 1.14 | 125 | 150 | 164.3
2250 | 1100 | 900 | 2.5 | 31 | GFRP | 1.14 | 50 | GF | 1.14 | 50 | 150 | 125.5
2250 | 1100 | 900 | 2.5 | 31 | CFRP | 1.14 | 125 | CF | 1.14 | 125 | 150 | 175.8
2250 | 1100 | 900 | 2.5 | 31 | CFRP | 1.14 | 125 | GF | 1.14 | 50 | 150 | 161.7
2250 | 1100 | 900 | 2.5 | 31 | GFRP | 1.14 | 50 | CF | 1.14 | 125 | 150 | 137.9
2250 | 1100 | 900 | 2.5 | 31 | GFRP | 1.14 | 50 | GF | 0.38 | 50 | 300 | 108
2250 | 1100 | 900 | 2.5 | 31 | GFRP | 1.14 | 50 | GF | 0.76 | 50 | 200 | 120.4
2250 | 1100 | 900 | 2.5 | 31 | GFRP | 1.14 | 50 | CF | 0.76 | 125 | 200 | 134.1
2250 | 1100 | 900 | 2.5 | 31 | GFRP | 1.14 | 50 | CF | 1.14 | 125 | 150 | 147.3
2250 | 1100 | 900 | 2.5 | 31 | CFRP | 1.14 | 125 | GF | 0.38 | 50 | 300 | 128.2
2250 | 1100 | 900 | 2.5 | 31 | CFRP | 1.14 | 125 | GF | 0.76 | 50 | 200 | 144.5
2250 | 1100 | 900 | 2.5 | 31 | CFRP | 1.14 | 125 | GF | 1.14 | 50 | 150 | 157.7
2250 | 1100 | 900 | 2.5 | 31 | CFRP | 1.14 | 125 | CF | 0.38 | 125 | 300 | 140.1
2250 | 1100 | 900 | 2.5 | 31 | CFRP | 1.14 | 125 | CF | 0.76 | 125 | 200 | 158.3
2250 | 1100 | 900 | 2.5 | 31 | CFRP | 1.14 | 125 | CF | 1.14 | 125 | 150 | 173.5
2250 | 1100 | 900 | 2.5 | 31 | CFRP | 1.14 | 125 | GF | 0.38 | 50 | 300 | 126.3
2250 | 1100 | 900 | 2.5 | 31 | CFRP | 1.14 | 125 | GF | 0.76 | 50 | 200 | 139
2250 | 1100 | 900 | 2.5 | 31 | CFRP | 1.14 | 125 | GF | 1.14 | 50 | 150 | 153.1
2250 | 1100 | 900 | 2.5 | 31 | GFRP | 1.14 | 50 | GF | 1.14 | 50 | 150 | 129.9
2250 | 1100 | 900 | 2.5 | 31 | CFRP | 1.14 | 125 | CF | 1.14 | 125 | 150 | 168.5
2250 | 1100 | 900 | 2.5 | 31 | CFRP | 0.76 | 125 | CF | 0.76 | 125 | 200 | 154.8
2250 | 1100 | 900 | 2.5 | 31 | CFRP | 0.76 | 125 | CF | 0.38 | 125 | 300 | 139.6
2250 | 1100 | 900 | 2.5 | 31 | CFRP | 0.76 | 125 | GF | 0.76 | 50 | 200 | 144.7
2250 | 1100 | 900 | 2.5 | 31 | CFRP | 0.76 | 125 | GF | 0.38 | 50 | 300 | 127.2
2250 | 1100 | 900 | 2.5 | 31 | CFRP | 1.14 | 125 | GF | 0.76 | 50 | 200 | 150.5
2250 | 1100 | 900 | 2.5 | 31 | CFRP | 1.14 | 125 | CF | 1.14 | 125 | 150 | 161
2250 | 1100 | 900 | 2.5 | 31 | GFRP | 0.76 | 50 | CF | 0.76 | 125 | 200 | 137
2250 | 1100 | 900 | 2.5 | 31 | GFRP | 1.14 | 50 | GF | 1.14 | 50 | 150 | 130.3
2250 | 1100 | 900 | 2.5 | 31 | GFRP | 1.14 | 50 | CF | 1.14 | 125 | 150 | 143.7
2250 | 1100 | 900 | 2.5 | 31 | CFRP | 0.76 | 125 | CF | 0.76 | 125 | 200 | 154.9
2250 | 1100 | 900 | 2.5 | 31 | CFRP | 1.14 | 125 | CF | 1.14 | 125 | 150 | 166.3
2250 | 1100 | 900 | 2.5 | 31 | GFRP | 0.76 | 50 | GF | 0.76 | 50 | 200 | 139.2
4000 | 4000 | 700 | 2 | 25 | GFRP | 0.8 | 60 | GF | 0.6 | 60 | 150 | 200
446946 | 7315 | 883 | 3.11 | 25.52753415 | GFRP | 0.6 | 41 | non | 0 | 0 | 0 | 182.6 | 38
446946 | 7315 | 880 | 3.12 | 25.52753415 | GFRP | 1.2 | 41 | non | 0 | 0 | 0 | 249.3
446946 | 7315 | 880 | 3.12 | 26.04156293 | GFRP | 1.2 | 41 | non | 0 | 0 | 0 | 244.8
33434 | 956 | 146 | 3.1 | 36.31 | CFRP | 0.13 | 43.2 | non | 0 | 0 | 0 | 28.6
33434 | 956 | 146 | 3.1 | 26.63 | CFRP | 0.13 | 43.2 | non | 0 | 0 | 0 | 31.6
33288 | 1862 | 292 | 3.1 | 29.95 | CFRP | 0.28 | 48.2 | non | 0 | 0 | 0 | 21.3
33434 | 956 | 146 | 3.1 | 29.95 | CFRP | 0.28 | 48.2 | non | 0 | 0 | 0 | 32.75
163500 | 3960 | 441 | 3.02 | 30.81996106 | GFRP | 3.65 | 63 | non | 0 | 0 | 0 | 145.8 | 39
150000 | 3900 | 412 | 3.16 | 30.81996106 | GFRP | 3.25 | 44 | non | 0 | 0 | 0 | 154.3
150000 | 4500 | 404 | 3.71 | 30.81996106 | GFRP | 3.98 | 63 | non | 0 | 0 | 0 | 118.4
446946 | 7315 | 889 | 3.09 | 25.57076456 | GFRP | 1.19 | 41 | non | 0 | 0 | 0 | 187.5 | 40
446946 | 7315 | 889 | 3.09 | 25.57076456 | GFRP | 1.19 | 41 | non | 0 | 0 | 0 | 291.5
87500 | 1700 | 305 | 1.5 | 27.60624929 | GFRP | 0.86 | 46 | non | 0 | 0 | 0 | 156.9 | 41
87500 | 2400 | 305 | 2.5 | 29.65100336 | GFRP | 0.86 | 46 | non | 0 | 0 | 0 | 62.8
87500 | 3100 | 305 | 3.5 | 29.65100336 | GFRP | 0.86 | 46 | non | 0 | 0 | 0 | 46.1
125000 | 3100 | 440 | 2.5 | 31.42328754 | GFRP | 0.9 | 46 | non | 0 | 0 | 0 | 80.4
195000 | 3600 | 584 | 2.5 | 28.74310352 | GFRP | 0.91 | 46 | non | 0 | 0 | 0 | 109.2
240000 | 3600 | 734 | 2.5 | 28.74310352 | GFRP | 0.91 | 46 | non | 0 | 0 | 0 | 138.9
87500 | 2400 | 305 | 2.5 | 28.74310352 | GFRP | 0.34 | 46 | non | 0 | 0 | 0 | 74.5
87500 | 2400 | 296 | 2.5 | 29.65100336 | GFRP | 1.43 | 46 | non | 0 | 0 | 0 | 67.3
125000 | 3100 | 455 | 2.5 | 28.74310352 | GFRP | 0.35 | 46 | non | 0 | 0 | 0 | 71.1
125000 | 3100 | 429 | 2.5 | 28.74310352 | GFRP | 1.49 | 46 | non | 0 | 0 | 0 | 95.4
180000 | 4500 | 262 | 6.68 | 38.75719288 | GFRP | 0.77 | 48 | non | 0 | 0 | 0 | 91.2 | 42
180000 | 4500 | 262 | 6.68 | 38.75719288 | GFRP | 1.53 | 48 | non | 0 | 0 | 0 | 118.2
50000 | 2200 | 215 | 1.5 | 25.7429602 | CFRP | 0.33 | 146 | non | 0 | 0 | 0 | 86.1 | 43
37500 | 2200 | 215 | 1.5 | 25.7429602 | CFRP | 0.44 | 146 | non | 0 | 0 | 0 | 51.6
37500 | 2200 | 215 | 1.5 | 25.7429602 | CFRP | 0.79 | 148 | non | 0 | 0 | 0 | 79.9
50000 | 2200 | 215 | 1.5 | 25.7429602 | GFRP | 0.33 | 48 | non | 0 | 0 | 0 | 64.6
37500 | 2200 | 215 | 1.5 | 25.7429602 | GFRP | 0.44 | 48 | non | 0 | 0 | 0 | 62.7
37500 | 2200 | 215 | 1.5 | 25.7429602 | GFRP | 0.79 | 49 | non | 0 | 0 | 0 | 74.7
50000 | 2200 | 215 | 2 | 25.7429602 | CFRP | 0.33 | 146 | non | 0 | 0 | 0 | 49.9
37500 | 2200 | 215 | 2 | 25.7429602 | CFRP | 0.44 | 146 | non | 0 | 0 | 0 | 44.6
37500 | 2200 | 215 | 2 | 25.7429602 | CFRP | 0.79 | 148 | non | 0 | 0 | 0 | 57.7
50000 | 2200 | 215 | 2 | 25.7429602 | GFRP | 0.33 | 48 | non | 0 | 0 | 0 | 51.2
37500 | 2200 | 215 | 2 | 25.7429602 | GFRP | 0.44 | 48 | non | 0 | 0 | 0 | 44
37500 | 2200 | 215 | 2 | 25.7429602 | GFRP | 0.79 | 49 | non | 0 | 0 | 0 | 43.3
50000 | 2200 | 215 | 2.5 | 25.7429602 | CFRP | 0.33 | 146 | non | 0 | 0 | 0 | 35.4
37500 | 2200 | 215 | 2.5 | 25.7429602 | CFRP | 0.44 | 146 | non | 0 | 0 | 0 | 25.2
37500 | 2200 | 215 | 2.5 | 25.7429602 | CFRP | 0.79 | 148 | non | 0 | 0 | 0 | 26.1
50000 | 2200 | 215 | 2.5 | 25.7429602 | GFRP | 0.33 | 48 | non | 0 | 0 | 0 | 25.7
37500 | 2200 | 215 | 2.5 | 25.7429602 | GFRP | 0.44 | 48 | non | 0 | 0 | 0 | 24.4
37500 | 2200 | 215 | 2.5 | 25.7429602 | GFRP | 0.79 | 49 | non | 0 | 0 | 0 | 27.2
50000 | 2200 | 215 | 3.5 | 25.7429602 | CFRP | 0.33 | 146 | non | 0 | 0 | 0 | 29.5
37500 | 2200 | 215 | 3.5 | 25.7429602 | CFRP | 0.44 | 146 | non | 0 | 0 | 0 | 27
37500 | 2200 | 215 | 3.5 | 25.7429602 | CFRP | 0.79 | 148 | non | 0 | 0 | 0 | 29.7
50000 | 2200 | 215 | 3.5 | 25.7429602 | GFRP | 0.33 | 48 | non | 0 | 0 | 0 | 25.9
37500 | 2200 | 215 | 3.5 | 25.7429602 | GFRP | 0.44 | 48 | non | 0 | 0 | 0 | 21.2
37500 | 2200 | 215 | 3.5 | 25.7429602 | GFRP | 0.79 | 49 | non | 0 | 0 | 0 | 20.6
50000 | 2200 | 215 | 4.5 | 25.7429602 | CFRP | 0.33 | 146 | non | 0 | 0 | 0 | 26.8
37500 | 2200 | 215 | 4.5 | 25.7429602 | CFRP | 0.44 | 146 | non | 0 | 0 | 0 | 24.7
37500 | 2200 | 215 | 4.5 | 25.7429602 | CFRP | 0.79 | 148 | non | 0 | 0 | 0 | 28.3
50000 | 2200 | 215 | 4.5 | 25.7429602 | GFRP | 0.33 | 48 | non | 0 | 0 | 0 | 20.2
37500 | 2200 | 215 | 4.5 | 25.7429602 | GFRP | 0.44 | 48 | non | 0 | 0 | 0 | 17.3
37500 | 2200 | 215 | 4.5 | 25.7429602 | GFRP | 0.79 | 49 | non | 0 | 0 | 0 | 20.7
43100 | 1238 | 215.5 | 2.5 | 27.24 | CFRP | 0.33 | 41 | non | 0 | 0 | 0 | 24.7
32325 | 1238 | 215.5 | 2.5 | 27.24 | CFRP | 0.44 | 41 | non | 0 | 0 | 0 | 23.6
32025 | 1218 | 213.5 | 2.5 | 27.24 | CFRP | 0.77 | 40 | non | 0 | 0 | 0 | 26.4
32025 | 1706 | 213.5 | 3.5 | 27.24 | CFRP | 0.77 | 40 | non | 0 | 0 | 0 | 19.8
32325 | 1988 | 215.5 | 4.5 | 27.24 | CFRP | 0.44 | 41 | non | 0 | 0 | 0 | 16.6
32025 | 1988 | 213.5 | 4.5 | 27.24 | CFRP | 0.77 | 40 | non | 0 | 0 | 0 | 19.9
30000 | 2000 | 170 | 4.12 | 21.01903899 | GFRP | 0.92 | 46 | non | 0 | 0 | 0 | 12.7 | 44
30000 | 2000 | 170 | 4.12 | 21.01903899 | GFRP | 1.54 | 46 | non | 0 | 0 | 0 | 13.7
30000 | 2000 | 170 | 4.12 | 24.24033828 | GFRP | 0.92 | 46 | non | 0 | 0 | 0 | 14.2
30000 | 2000 | 170 | 4.12 | 24.24033828 | GFRP | 1.54 | 46 | non | 0 | 0 | 0 | 15.4
30000 | 2000 | 170 | 5.88 | 21.01903899 | CFRP | 1.33 | 113 | non | 0 | 0 | 0 | 19.3
30000 | 2000 | 170 | 5.88 | 21.01903899 | CFRP | 2.22 | 113 | non | 0 | 0 | 0 | 24.6
30000 | 2000 | 170 | 5.88 | 24.24033828 | CFRP | 1.33 | 113 | non | 0 | 0 | 0 | 26.4
30000 | 2000 | 170 | 5.88 | 24.24033828 | CFRP | 2.22 | 113 | non | 0 | 0 | 0 | 27.7
450000 | 7100 | 937 | 3.26 | 31.87695092 | GFRP | 0.51 | 37 | non | 0 | 0 | 0 | 146.5 | 45
225000 | 7100 | 438 | 6.96 | 27.80557498 | GFRP | 0.55 | 37 | non | 0 | 0 | 0 | 99.6
112500 | 7100 | 194 | 15.72 | 27.80557498 | GFRP | 0.66 | 37 | non | 0 | 0 | 0 | 62.7
450000 | 7100 | 857 | 3.56 | 28.2 | GFRP | 2.23 | 37 | non | 0 | 0 | 0 | 245.4
225000 | 7100 | 405 | 7.53 | 27.80557498 | GFRP | 2.36 | 37 | non | 0 | 0 | 0 | 152.3
450000 | 3050 | 937 | 3.26 | 31.6 | GFRP | 0.51 | 37 | non | 0 | 0 | 0 | 135
225000 | 1525 | 438 | 3.48 | 27.8 | GFRP | 0.55 | 37 | non | 0 | 0 | 0 | 86
112500 | 762 | 194 | 3.93 | 27.8 | GFRP | 0.66 | 37 | non | 0 | 0 | 0 | 54.5
450000 | 3050 | 937 | 3.26 | 31.6 | GFRP | 0.51 | 37 | GF | 0.71 | 37 | 400 | 237
450000 | 3050 | 857 | 3.56 | 28.2 | GFRP | 2.23 | 37 | non | 0 | 0 | 0 | 232
225000 | 1525 | 405 | 3.77 | 27.8 | GFRP | 2.36 | 37 | non | 0 | 0 | 0 | 138
112500 | 762 | 188 | 4.05 | 27.8 | GFRP | 2.54 | 37 | non | 0 | 0 | 0 | 74
450000 | 3050 | 857 | 3.56 | 28.2 | GFRP | 2.23 | 37 | GF | 0.71 | 37 | 400 | 500
225000 | 1525 | 405 | 3.77 | 27.8 | GFRP | 2.36 | 37 | GF | 0.71 | 37 | 400 | 154
112500 | 7100 | 188 | 16.22 | 27.80557498 | GFRP | 2.54 | 37 | non | 0 | 0 | 0 | 82.2
450000 | 7100 | 937 | 3.26 | 31.87695092 | GFRP | 0.51 | 37 | GF | 0.09 | 41 | 400 | 264
450000 | 7100 | 857 | 3.56 | 28.2 | GFRP | 2.23 | 37 | GF | 0.09 | 41 | 400 | 527.9
225000 | 7100 | 405 | 7.53 | 27.80557498 | GFRP | 2.36 | 37 | GF | 0.09 | 41 | 400 | 170.3
46000 | 3630 | 3000 | 3.5 | 33.9898073 | CFRP | 0.36 | 114 | non | 0 | 0 | 0 | 66.4 | 46
99000 | 3630 | 3000 | 3.5 | 33.9898073 | CFRP | 0.32 | 114 | non | 0 | 0 | 0 | 63.8
172000 | 3630 | 3000 | 3.5 | 33.9898073 | CFRP | 0.3 | 114 | non | 0 | 0 | 0 | 57.7
265000 | 3630 | 3000 | 3.5 | 33.9898073 | CFRP | 0.3 | 114 | non | 0 | 0 | 0 | 54.1
172000 | 3630 | 3000 | 3.5 | 33.9898073 | CFRP | 0.3 | 114 | non | 0 | 0 | 0 | 65
45000 | 3000 | 250 | 3 | 28.27822484 | CFRP | 0.55 | 94 | CF | 0.12 | 94 | 200 | 60.3
45000 | 3000 | 250 | 3 | 27.04032174 | CFRP | 1.1 | 94 | CF | 0.24 | 94 | 100 | 90.3
45000 | 3000 | 250 | 3 | 29.08688708 | CFRP | 0.55 | 94 | CF | 0.24 | 94 | 100 | 85.3
45000 | 3000 | 250 | 3 | 26.29480937 | CFRP | 1.39 | 94 | CF | 0.24 | 94 | 100 | 96.3
45000 | 3000 | 250 | 3 | 27.80557498 | CFRP | 1.06 | 94 | CF | 0.12 | 94 | 200 | 74.1
45000 | 3000 | 250 | 3 | 25.95659839 | CFRP | 2.11 | 94 | CF | 0.24 | 94 | 100 | 120.8
45000 | 3000 | 250 | 3 | 25.95659839 | CFRP | 2.11 | 94 | CF | 0.18 | 94 | 130 | 87.3
45000 | 3000 | 250 | 3 | 26.29480937 | CFRP | 2.11 | 94 | CF | 0.15 | 94 | 160 | 76.3
45000 | 3000 | 250 | 3 | 27.76582432 | CFRP | 2.11 | 94 | CF | 0.12 | 94 | 200 | 83.8
45000 | 1800 | 250 | 3 | 27.52611487 | CFRP | 3.03 | 105 | GF | 0.42 | 39 | 90 | 113.7 | 47
45000 | 1800 | 250 | 3 | 27.52611487 | CFRP | 3.03 | 105 | CF | 0.42 | 10 | 90 | 126.6
45000 | 1800 | 250 | 3 | 27.52611487 | CFRP | 2.27 | 105 | GF | 0.42 | 39 | 90 | 116.9
45000 | 1800 | 250 | 2 | 27.52611487 | CFRP | 1.51 | 105 | GF | 0.42 | 39 | 90 | 124
45000 | 2000 | 250 | 4 | 27.52611487 | CFRP | 1.51 | 105 | GF | 0.42 | 39 | 90 | 73.8
72000 | 2200 | 320 | 3.13 | 28.00348193 | GFRP | 1.33 | 42 | GF | 0.21 | 43 | 150 | 69.8 | 48
72000 | 1680 | 320 | 2.28 | 28.08225418 | GFRP | 1.24 | 42 | GF | 0.4 | 43 | 80 | 109.8
37500 | 2300 | 210 | 3.65 | 29.65100336 | GFRP | 1.36 | 45 | GF | 0.17 | 45 | 153 | 49.8 | 49
37500 | 2300 | 210 | 2.44 | 29.65100336 | GFRP | 1.36 | 45 | GF | 0.17 | 45 | 153 | 67.4
75600 | 7000 | 470 | 3.19 | 33.23401872 | CFRP | 1.25 | 137 | CF | 0.36 | 137 | 157 | 305 | 50
75600 | 7000 | 470 | 3.19 | 33.23401872 | CFRP | 1.25 | 137 | GF | 1.07 | 41 | 157 | 304.5
58740 | 1500 | 279 | 2.69 | 23.07312289 | GFRP | 2.3 | 40 | GF | 0.52 | 40 | 152 | 81.8 | 51
58740 | 1500 | 279 | 2.69 | 23.07312289 | GFRP | 2.3 | 40 | GF | 0.39 | 40 | 203 | 71.2
58740 | 1500 | 279 | 2.69 | 23.59381275 | GFRP | 2.3 | 40 | GF | 0.52 | 40 | 152 | 81
58740 | 1500 | 279 | 2.69 | 23.59381275 | GFRP | 1.19 | 40 | GF | 0.39 | 40 | 203 | 52.9
30000 | 2000 | 170 | 4.12 | 21.01903899 | GFRP | 0.62 | 46 | GF | 0.28 | 46 | 133 | 20.5 | 52
30000 | 2000 | 170 | 4.12 | 21.01903899 | GFRP | 1.54 | 46 | GF | 0.28 | 46 | 133 | 28.6
30000 | 2000 | 170 | 4.12 | 23.68725396 | GFRP | 0.62 | 46 | GF | 0.28 | 46 | 133 | 23.5 | 53
30000 | 2000 | 170 | 4.12 | 23.68725396 | GFRP | 1.54 | 46 | GF | 0.28 | 46 | 133 | 33.4
30000 | 2000 | 170 | 4.12 | 21.01903899 | CFRP | 0.89 | 115 | CF | 0.28 | 115 | 133 | 39.3
30000 | 2000 | 170 | 4.12 | 23.68725396 | CFRP | 0.89 | 115 | CF | 0.28 | 115 | 133 | 39.8
2010 | 3000 | 420 | 2 | 30 | CFRP | 2.05 | 240 | non | 0 | 0 | 0 | 120 | 54
1500 | 2800 | 400 | 2 | 28 | GFRP | 1.3 | 50 | non | 0 | 0 | 0 | 90
2500 | 3500 | 500 | 2 | 32 | CFRP | 1.5 | 230 | non | 0 | 0 | 0 | 150
197100 | 3116 | 438 | 3.5 | 27.81 | CFRP | 0.1 | 37 | non | 0 | 0 | 0 | 87 | 55
87300 | 1552 | 194 | 3.9 | 27.81 | CFRP | 0.12 | 37 | non | 0 | 0 | 0 | 54.2
182250 | 2876 | 405 | 3.8 | 27.81 | CFRP | 0.44 | 37 | non | 0 | 0 | 0 | 138.1
84600 | 1582 | 188 | 4.1 | 27.81 | CFRP | 0.47 | 37 | non | 0 | 0 | 0 | 74
27950 | 1340 | 215 | 3 | 16.95 | CFRP | 0.6 | 51.5 | non | 0 | 0 | 0 | 18.6 | 56
36000 | 1550 | 265 | 2 | 24.5 | GFRP | 1.13 | 56 | GF | 0.41 | 56 | 215 | 77 | 57
36000 | 1550 | 265 | 2 | 24.5 | GFRP | 1.13 | 56 | GF | 0.62 | 56 | 150 | 65
36000 | 1550 | 265 | 2 | 24.5 | GFRP | 1.13 | 56 | GF | 0.93 | 56 | 100 | 99.5
36000 | 1550 | 265 | 2 | 48 | GFRP | 1.51 | 56 | GF | 0.41 | 56 | 215 | 115
36000 | 1550 | 265 | 2 | 48 | GFRP | 1.51 | 56 | GF | 0.62 | 56 | 150 | 128.5
36000 | 1550 | 265 | 2 | 48 | GFRP | 1.51 | 56 | GF | 0.93 | 56 | 100 | 152
36000 | 1550 | 265 | 2 | 74.4 | GFRP | 2.26 | 56 | GF | 0.41 | 56 | 215 | 157.5
36000 | 1550 | 265 | 2 | 74.4 | GFRP | 2.26 | 56 | GF | 0.62 | 56 | 150 | 130
36000 | 1550 | 265 | 2 | 74.4 | GFRP | 2.26 | 56 | GF | 0.93 | 56 | 100 | 175.5
69000 | 2000 | 260 | 1.79 | 22.04 | GFRP | 0.82 | 48.3 | GF | 0.11 | 48.3 | 250 | 102.81 | 58
69000 | 2000 | 260 | 1.79 | 22.04 | GFRP | 0.82 | 48.3 | GF | 0.1 | 48.3 | 275 | 94.1
69000 | 2000 | 260 | 2.33 | 22.04 | GFRP | 0.82 | 48.3 | GF | 0.1 | 48.3 | 275 | 59.25
69000 | 2000 | 260 | 2.33 | 22.04 | GFRP | 0.82 | 48.3 | GF | 0.09 | 48.3 | 300 | 90.61
69000 | 2000 | 260 | 2.69 | 22.04 | GFRP | 0.82 | 48.3 | GF | 0.08 | 48.3 | 325 | 49.49
62975 | 1827 | 225 | 4.06 | 34 | CFRP | 1.11 | 40.3 | non | 0 | 0 | 0 | 37.5 | 59
48950 | 1827 | 225 | 4.06 | 34 | CFRP | 1.42 | 40.3 | non | 0 | 0 | 0 | 28.1
62975 | 1827 | 225 | 4.06 | 34 | CFRP | 1.66 | 40.3 | non | 0 | 0 | 0 | 40
76725 | 1827 | 225 | 4.06 | 34 | CFRP | 1.81 | 40.3 | non | 0 | 0 | 0 | 43.8
69596 | 1827 | 224 | 4.08 | 34 | CFRP | 2.05 | 40.3 | non | 0 | 0 | 0 | 37.7
69596 | 1827 | 224 | 4.08 | 34 | CFRP | 2.05 | 40.3 | non | 0 | 0 | 0 | 51
69596 | 1827 | 224 | 4.08 | 34 | CFRP | 2.05 | 40.3 | non | 0 | 0 | 0 | 46.6
48190 | 1827 | 158 | 4.51 | 31.5 | GFRP | 0.73 | 40 | non | 0 | 0 | 0 | 26.8 | 60
48190 | 1827 | 158 | 5.8 | 32.8 | GFRP | 0.73 | 40 | non | 0 | 0 | 0 | 28.3
54900 | 1832 | 158 | 5.8 | 32.8 | GFRP | 0.73 | 40 | non | 0 | 0 | 0 | 29.2
54900 | 1832 | 158 | 5.8 | 32.8 | GFRP | 0.73 | 40 | non | 0 | 0 | 0 | 28.5
54900 | 1832 | 158 | 5.8 | 32.8 | GFRP | 0.73 | 40 | non | 0 | 0 | 0 | 27.6
175000 | 2600 | 154 | 8.44 | 39.1 | GFRP | 0.76 | 41.3 | non | 0 | 0 | 0 | 79.1
56070 | 1500 | 279 | 2.69 | 31.2 | CFRP | 2.3 | 40 | non | 0 | 0 | 0 | 53.4
57850 | 1500 | 287 | 2.61 | 31.2 | CFRP | 1.34 | 40 | non | 0 | 0 | 0 | 40.1
185085 | 2440 | 360 | 3.39 | 34.9 | CFRP | 0.96 | 40.5 | non | 0 | 0 | 0 | 108.1
185085 | 2440 | 360 | 3.39 | 35 | CFRP | 0.96 | 37.6 | non | 0 | 0 | 0 | 94.7
185085 | 2440 | 360 | 3.39 | 35.1 | CFRP | 0.96 | 47.1 | non | 0 | 0 | 0 | 114.8
185085 | 2440 | 360 | 3.39 | 35.4 | CFRP | 1.92 | 40.5 | non | 0 | 0 | 0 | 137
185085 | 2440 | 360 | 3.39 | 35.4 | CFRP | 1.92 | 37.6 | non | 0 | 0 | 0 | 152.6
185085 | 2440 | 360 | 3.39 | 35.4 | CFRP | 1.92 | 47.1 | non | 0 | 0 | 0 | 177
92500 | 2000 | 326 | 3.07 | 38.9 | CFRP | 1.71 | 135 | non | 0 | 0 | 0 | 130
92500 | 2000 | 326 | 3.07 | 38.9 | GFRP | 1.71 | 42 | non | 0 | 0 | 0 | 87
92500 | 2000 | 326 | 3.07 | 38.9 | CFRP | 2.2 | 135 | non | 0 | 0 | 0 | 174
92500 | 2000 | 326 | 3.07 | 38.9 | GFRP | 2.2 | 42 | non | 0 | 0 | 0 | 115.5
92500 | 2000 | 326 | 3.07 | 35.4 | CFRP | 0.87 | 128 | non | 0 | 0 | 0 | 77.5
92500 | 2000 | 326 | 3.07 | 35.4 | GFRP | 0.87 | 39 | non | 0 | 0 | 0 | 70.5
92500 | 2000 | 326 | 3.07 | 33.6 | CFRP | 1.24 | 134 | non | 0 | 0 | 0 | 104
92500 | 2000 | 326 | 3.07 | 33.6 | GFRP | 1.22 | 42 | non | 0 | 0 | 0 | 60
92500 | 2000 | 326 | 3.07 | 33.5 | CFRP | 1.72 | 134 | non | 0 | 0 | 0 | 124.5
92500 | 2000 | 326 | 3.07 | 33.5 | GFRP | 1.71 | 42 | non | 0 | 0 | 0 | 77.5
37500 | 1470 | 223 | 3.3 | 36.4 | CFRP | 1.28 | 45 | non | 0 | 0 | 0 | 27.2
185000 | 1980 | 165 | 6.05 | 34 | CFRP | 0.39 | 114 | non | 0 | 0 | 0 | 140
185000 | 1980 | 165 | 6.05 | 34 | CFRP | 0.78 | 114 | non | 0 | 0 | 0 | 167
180000 | 2000 | 161 | 6.23 | 34 | CFRP | 1.18 | 114 | non | 0 | 0 | 0 | 190
180000 | 1980 | 162 | 6.17 | 34 | GFRP | 0.86 | 40 | non | 0 | 0 | 0 | 113
180000 | 2000 | 159 | 6.29 | 34 | GFRP | 1.7 | 40 | non | 0 | 0 | 0 | 142
180000 | 1980 | 162 | 6.17 | 34 | GFRP | 1.71 | 40 | non | 0 | 0 | 0 | 163
175000 | 2000 | 159 | 6.29 | 34 | GFRP | 2.44 | 40 | non | 0 | 0 | 0 | 163
175000 | 2000 | 154 | 6.49 | 34 | GFRP | 2.63 | 40 | non | 0 | 0 | 0 | 168
28500 | 1590 | 168 | 3.98 | 32.1 | GFRP | 0.45 | 38 | non | 0 | 0 | 0 | 12.5
36000 | 1330 | 212 | 3.14 | 32.1 | GFRP | 0.71 | 32 | non | 0 | 0 | 0 | 17.5
43500 | 1330 | 263 | 2.53 | 32.1 | GFRP | 0.86 | 32 | non | 0 | 0 | 0 | 25
28500 | 1640 | 163 | 4.1 | 37.9 | GFRP | 1.39 | 32 | non | 0 | 0 | 0 | 17.5
36000 | 1330 | 213 | 3.13 | 37.9 | GFRP | 1.06 | 32 | non | 0 | 0 | 0 | 27.5
43500 | 1330 | 262 | 2.54 | 37.9 | GFRP | 1.15 | 32 | non | 0 | 0 | 0 | 30
50000 | 1750 | 225 | 2.67 | 34 | CFRP | 0.25 | 145 | non | 0 | 0 | 0 | 36.1
50000 | 1750 | 225 | 2.67 | 36.4 | CFRP | 0.5 | 145 | non | 0 | 0 | 0 | 47
50000 | 1750 | 225 | 2.67 | 34 | CFRP | 0.63 | 145 | non | 0 | 0 | 0 | 47.2
50000 | 2660 | 225 | 3.56 | 34 | CFRP | 0.5 | 145 | non | 0 | 0 | 0 | 47
50000 | 3150 | 225 | 4.22 | 34 | CFRP | 0.5 | 145 | non | 0 | 0 | 0 | 38.5
20320 | 1820 | 143 | 6.36 | 39.1 | CFRP | 0.33 | 139 | non | 0 | 0 | 0 | 14.3
20320 | 1820 | 143 | 6.36 | 39.1 | CFRP | 0.33 | 139 | non | 0 | 0 | 0 | 12.9
20320 | 1820 | 143 | 6.36 | 39.1 | CFRP | 0.33 | 139 | non | 0 | 0 | 0 | 14.7
25440 | 1820 | 141 | 6.45 | 39.5 | CFRP | 0.58 | 139 | non | 0 | 0 | 0 | 19.8
25440 | 1820 | 141 | 6.45 | 39.5 | CFRP | 0.58 | 139 | non | 0 | 0 | 0 | 23.1
25440 | 1820 | 141 | 6.45 | 39.5 | CFRP | 0.58 | 139 | non | 0 | 0 | 0 | 17
14240 | 1820 | 143 | 6.36 | 47.6 | CFRP | 0.47 | 139 | non | 0 | 0 | 0 | 8.8
14240 | 1820 | 143 | 6.36 | 47.6 | CFRP | 0.47 | 139 | non | 0 | 0 | 0 | 11.7
14240 | 1820 | 143 | 6.36 | 47.6 | CFRP | 0.47 | 139 | non | 0 | 0 | 0 | 8.9
19360 | 1820 | 141 | 6.45 | 47.6 | CFRP | 0.76 | 139 | non | 0 | 0 | 0 | 14.3
19360 | 1820 | 141 | 6.45 | 47.6 | CFRP | 0.76 | 139 | non | 0 | 0 | 0 | 15.3
19360 | 1820 | 141 | 6.45 | 47.6 | CFRP | 0.76 | 139 | non | 0 | 0 | 0 | 16.6
59200 | 2300 | 346 | 3.32 | 34.5 | GFRP | 1.1 | 42 | non | 0 | 0 | 0 | 42.7
59200 | 2300 | 346 | 3.32 | 34.5 | GFRP | 1.1 | 42 | non | 0 | 0 | 0 | 42.5
57600 | 2300 | 325 | 3.54 | 30.5 | GFRP | 1.54 | 42 | non | 0 | 0 | 0 | 48.7
57600 | 2300 | 325 | 3.54 | 30.5 | GFRP | 1.54 | 42 | non | 0 | 0 | 0 | 44.9
45500 | 1860 | 310 | 3.06 | 33.5 | CFRP | 0.72 | 120 | non | 0 | 0 | 0 | 49.2
45500 | 1860 | 310 | 3.06 | 33.5 | CFRP | 0.72 | 120 | non | 0 | 0 | 0 | 45.8
45500 | 2300 | 310 | 3.71 | 34.5 | CFRP | 1.1 | 120 | non | 0 | 0 | 0 | 47.6
45500 | 2300 | 310 | 3.71 | 34.5 | CFRP | 1.1 | 120 | non | 0 | 0 | 0 | 52.7
45500 | 2300 | 310 | 3.71 | 30.5 | CFRP | 1.54 | 120 | non | 0 | 0 | 0 | 55.9
45500 | 2300 | 310 | 3.71 | 30.5 | CFRP | 1.54 | 120 | non | 0 | 0 | 0 | 58.3
50750 | 1830 | 225 | 4.06 | 47.6 | CFRP | 1.25 | 40.3 | non | 0 | 0 | 0 | 41.6
50750 | 1830 | 225 | 4.06 | 47.6 | CFRP | 1.25 | 40.3 | non | 0 | 0 | 0 | 30.4
50750 | 1830 | 225 | 4.06 | 47.6 | CFRP | 1.25 | 40.3 | non | 0 | 0 | 0 | 42.1
38000 | 1830 | 225 | 4.06 | 47.6 | CFRP | 1.66 | 40.3 | non | 0 | 0 | 0 | 31
38000 | 1830 | 225 | 4.06 | 47.6 | CFRP | 1.66 | 40.3 | non | 0 | 0 | 0 | 33.1
38000 | 1830 | 225 | 4.06 | 47.6 | CFRP | 1.66 | 40.3 | non | 0 | 0 | 0 | 33.5
41250 | 1830 | 224 | 4.08 | 47.6 | CFRP | 2.1 | 40.3 | non | 0 | 0 | 0 | 38.4
41250 | 1830 | 224 | 4.08 | 47.6 | CFRP | 2.1 | 40.3 | non | 0 | 0 | 0 | 32.2
41250 | 1830 | 224 | 4.08 | 47.6 | CFRP | 2.1 | 40.3 | non | 0 | 0 | 0 | 36.7
50750 | 1830 | 224 | 4.08 | 47.6 | CFRP | 2.56 | 40.3 | non | 0 | 0 | 0 | 48.3
50750 | 1830 | 224 | 4.08 | 47.6 | CFRP | 2.56 | 40.3 | non | 0 | 0 | 0 | 45.7
50750 | 1830 | 224 | 4.08 | 47.6 | CFRP | 2.56 | 40.3 | non | 0 | 0 | 0 | 45.2
36000 | 1400 | 210 | 3.65 | 34.5 | GFRP | 1.31 | 45 | non | 0 | 0 | 0 | 26.5
36000 | 1400 | 210 | 3.65 | 31.8 | GFRP | 1.36 | 45 | non | 0 | 0 | 0 | 22
65575 | 1570 | 192 | 4.1 | 34 | GFRP | 0.36 | 41.4 | non | 0 | 0 | 0 | 26.7
42000 | 1500 | 250 | 3 | 34.5 | CFRP | 1.51 | 105 | non | 0 | 0 | 0 | 45
42000 | 1500 | 250 | 3 | 34.5 | CFRP | 3.02 | 105 | non | 0 | 0 | 0 | 46
42000 | 1500 | 250 | 3 | 34.5 | CFRP | 2.27 | 105 | non | 0 | 0 | 0 | 40.5
85000 | 1525 | 305 | 2.5 | 35.4 | GFRP | 0.86 | 46.5 | non | 0 | 0 | 0 | 61
85000 | 2135 | 305 | 3.5 | 35.4 | GFRP | 0.86 | 46.5 | non | 0 | 0 | 0 | 43.7
87500 | 1525 | 310 | 2.5 | 33.5 | CFRP | 0.42 | 145.2 | non | 0 | 0 | 0 | 64.6
87500 | 2135 | 310 | 3.5 | 33.5 | CFRP | 0.42 | 145.2 | non | 0 | 0 | 0 | 58.9
117500 | 1525 | 440 | 2.5 | 37.9 | GFRP | 0.9 | 46.7 | non | 0 | 0 | 0 | 77.2
183000 | 1525 | 584 | 2.5 | 34.2 | GFRP | 0.91 | 46.2 | non | 0 | 0 | 0 | 103.7
228000 | 1525 | 734 | 2.5 | 34.2 | GFRP | 0.91 | 46.2 | non | 0 | 0 | 0 | 129.4
120000 | 1525 | 460 | 2.5 | 41 | CFRP | 1.25 | 48.2 | non | 0 | 0 | 0 | 116.1
183000 | 1525 | 578 | 2.5 | 41 | CFRP | 1.37 | 48.2 | non | 0 | 0 | 0 | 155.2
120000 | 1525 | 460 | 2.5 | 35.4 | CFRP | 0.45 | 144.4 | non | 0 | 0 | 0 | 74.1
186000 | 1525 | 594 | 2.5 | 34.2 | CFRP | 0.43 | 146.5 | non | 0 | 0 | 0 | 112.9
231000 | 1525 | 744 | 2.5 | 35.4 | CFRP | 0.4 | 145 | non | 0 | 0 | 0 | 137.3
120000 | 1525 | 449 | 2.5 | 41 | CFRP | 0.69 | 170.3 | non | 0 | 0 | 0 | 100.4
186000 | 1525 | 594 | 2.5 | 41 | CFRP | 0.65 | 160.4 | non | 0 | 0 | 0 | 146.1
82500 | 1525 | 296 | 2.5 | 35.4 | GFRP | 1.43 | 46.3 | non | 0 | 0 | 0 | 65.5
82500 | 1525 | 296 | 2.5 | 36.4 | GFRP | 1.43 | 46.3 | non | 0 | 0 | 0 | 70.9
120000 | 1525 | 455 | 2.5 | 34.2 | GFRP | 0.35 | 46.5 | non | 0 | 0 | 0 | 68
115000 | 1525 | 434 | 2.5 | 34.2 | GFRP | 1.47 | 46.3 | non | 0 | 0 | 0 | 92.2
85000 | 1525 | 291 | 2.5 | 39.1 | GFRP | 0.89 | 46.2 | non | 0 | 0 | 0 | 75.6
85000 | 1525 | 291 | 2.5 | 47.6 | GFRP | 0.89 | 46.2 | non | 0 | 0 | 0 | 80.2
85000 | 1525 | 310 | 2.5 | 39.1 | CFRP | 0.42 | 145.6 | non | 0 | 0 | 0 | 71.6
85000 | 1525 | 310 | 2.5 | 47.6 | CFRP | 0.42 | 145.6 | non | 0 | 0 | 0 | 77.8
85000 | 1525 | 310 | 2.5 | 39.1 | CFRP | 0.67 | 143.3 | non | 0 | 0 | 0 | 72.5
120000 | 1525 | 460 | 2.5 | 35.4 | CFRP | 0.22 | 145.5 | non | 0 | 0 | 0 | 70.3
115000 | 1525 | 439 | 2.5 | 35.4 | CFRP | 0.65 | 144.6 | non | 0 | 0 | 0 | 82.5
99000 | 1500 | 150 | 3 | 30.5 | GFRP | 1.3 | 29 | non | 0 | 0 | 0 | 33
99000 | 1500 | 150 | 3 | 33.6 | GFRP | 1.8 | 29 | non | 0 | 0 | 0 | 36
441000 | 3060 | 937 | 3.26 | 36.4 | GFRP | 0.51 | 37 | non | 0 | 0 | 0 | 135
207000 | 1520 | 438 | 3.48 | 34 | GFRP | 0.55 | 37 | non | 0 | 0 | 0 | 86
99000 | 1500 | 194 | 3.93 | 34 | GFRP | 0.66 | 37 | non | 0 | 0 | 0 | 54.5
441000 | 3240 | 857 | 3.56 | 34 | GFRP | 2.23 | 37 | non | 0 | 0 | 0 | 232
207000 | 1900 | 405 | 3.77 | 34 | GFRP | 2.36 | 37 | non | 0 | 0 | 0 | 138
99000 | 1600 | 188 | 4.05 | 34 | GFRP | 2.54 | 37 | non | 0 | 0 | 0 | 74
420440 | 2740 | 883 | 3.11 | 31.2 | GFRP | 0.6 | 40.7 | non | 0 | 0 | 0 | 154.1
36480 | 1830 | 294 | 3.11 | 39.1 | GFRP | 0.6 | 40.8 | non | 0 | 0 | 0 | 15.2
36480 | 1830 | 294 | 3.11 | 30.5 | GFRP | 0.6 | 40.8 | non | 0 | 0 | 0 | 19.3
36480 | 1830 | 294 | 3.11 | 30.5 | GFRP | 0.6 | 40.8 | non | 0 | 0 | 0 | 18.1
41220 | 1830 | 147 | 3.11 | 39.1 | GFRP | 0.6 | 40.8 | non | 0 | 0 | 0 | 28.6
41220 | 1830 | 147 | 3.11 | 30.5 | GFRP | 0.6 | 40.8 | non | 0 | 0 | 0 | 26.3
420440 | 1750 | 880 | 3.12 | 31.2 | GFRP | 1.2 | 40.7 | non | 0 | 0 | 0 | 220.7
420440 | 1750 | 880 | 3.12 | 32.4 | GFRP | 1.2 | 41.4 | non | 0 | 0 | 0 | 216.2
37500 | 1500 | 225 | 1.5 | 36.06 | GFRP | 0.94 | 40 | CF | 0.049 | 230 | 90 | 36.16 | 61
37500 | 1500 | 225 | 2.5 | 36.06 | GFRP | 0.94 | 40 | CF | 0.049 | 230 | 90 | 33.26
198000 | 6700 | 600 | 1.17 | 40 | GFRP | 1.1 | 44.8 | GF | 0.26 | 41 | 200 | 134.6 | 62
198000 | 6700 | 600 | 1.17 | 40 | GFRP | 1.1 | 44.8 | CF | 0.24 | 137 | 200 | 277.5
198000 | 6700 | 600 | 1.17 | 40 | GFRP | 1.1 | 44.8 | GF | 0.71 | 41 | 150 | 292
198000 | 6700 | 600 | 1.17 | 40 | GFRP | 1.1 | 44.8 | GF | 0.62 | 41 | 150 | 312.5
198000 | 6700 | 600 | 1.17 | 40 | GFRP | 1.1 | 44.8 | GF | 0.93 | 41 | 150 | 126.8
198000 | 6700 | 600 | 1.17 | 40 | CFRP | 1.1 | 137 | CF | 0.63 | 137 | 150 | 305
87500 | 2400 | 305 | 2.5 | 37.4 | GFRP | 0.34 | 46.3 | non | 0 | 0 | 0 | 72.6 | 63
87500 | 2400 | 305 | 2.5 | 39.8 | GFRP | 0.86 | 46.3 | non | 0 | 0 | 0 | 61
87500 | 2400 | 296 | 2.5 | 42.4 | GFRP | 1.43 | 48.2 | non | 0 | 0 | 0 | 70.9
87500 | 2400 | 310 | 2.5 | 42.4 | CFRP | 0.18 | 120 | non | 0 | 0 | 0 | 58.7
87500 | 2400 | 310 | 2.5 | 34.5 | CFRP | 0.42 | 144 | non | 0 | 0 | 0 | 64.6
87500 | 2400 | 310 | 2.5 | 34.5 | CFRP | 0.67 | 144 | non | 0 | 0 | 0 | 72.5
125000 | 3100 | 455 | 2.5 | 37.4 | GFRP | 0.35 | 46.3 | non | 0 | 0 | 0 | 68
125000 | 3100 | 440 | 2.5 | 44.7 | GFRP | 0.9 | 48.2 | non | 0 | 0 | 0 | 77.2
125000 | 3100 | 434 | 2.5 | 37.4 | GFRP | 1.47 | 48.2 | non | 0 | 0 | 0 | 92.2
125000 | 3100 | 460 | 2.5 | 42.4 | CFRP | 0.22 | 120 | non | 0 | 0 | 0 | 70.3
125000 | 3100 | 460 | 2.5 | 42.4 | CFRP | 0.45 | 144 | non | 0 | 0 | 0 | 74.1
125000 | 3100 | 439 | 2.5 | 42.4 | CFRP | 0.65 | 144 | non | 0 | 0 | 0 | 82.5
66000 | 1350 | 270 | 2.5 | 32.223 | GFRP | 1.82 | 60 | GFRP | 0.75 | 50 | 150 | 202.6 | 64
66000 | 1350 | 270 | 2.5 | 32.223 | GFRP | 2.23 | 60 | GFRP | 0.51 | 50 | 220 | 154.7
69000 | 1350 | 270 | 2.5 | 32.223 | GFRP | 2.23 | 60 | GFRP | 0.75 | 50 | 150 | 208.3
69000 | 1350 | 270 | 2.5 | 32.223 | GFRP | 2.51 | 60 | GFRP | 0.51 | 50 | 220 | 180.1
94500 | 1350 | 270 | 2.5 | 32.223 | GFRP | 2.51 | 60 | GFRP | 0.75 | 50 | 150 | 207.9
94500 | 1350 | 270 | 2.5 | 32.223 | GFRP | 1.58 | 60 | GFRP | 1.19 | 50 | 230 | 233.5
69000 | 1350 | 270 | 2.5 | 32.223 | GFRP | 1.94 | 60 | GFRP | 1.19 | 50 | 230 | 225.1
97200 | 1350 | 270 | 2.5 | 32.223 | GFRP | 2.18 | 60 | GFRP | 1.19 | 50 | 230 | 222
98550 | 1350 | 270 | 2.5 | 32.223 | GFRP | 1.82 | 60 | GFRP | 0.51 | 50 | 220 | 191.2